## Sheet1
样品标号 | Na2O | MgO | Al2O3 | SiO2 | P2O5 | K2O | CaO | TiO2 | MnO | Fe2O3
HNXSQ-1 | 0.35 | 0.99 | 24.28 | 66.81 | 0.36 | 2.56 | 0.33 | 0.99 | 0.03 | 3.04
HNXSQ-2 | 0.23 | 1.16 | 17.64 | 73.71 | 0.64 | 1.6 | 0.73 | 0.99 | 0 | 3.09
HNXSQ-3 | 0.49 | 1.54 | 21.85 | 67.64 | 0.67 | 2.81 | 0.51 | 0.89 | 0.09 | 3.47
HNXSQ-4 | 0.68 | 0.99 | 22.06 | 66.43 | 0.73 | 2.98 | 0.53 | 0.95 | 0.04 | 3.94
HNXSQ-5 | 0.78 | 1.09 | 17.87 | 72.4 | 0.8 | 2 | 0.86 | 0.97 | 0.05 | 3.14
HNXSQ-6 | 0.74 | 1.22 | 20.28 | 70.04 | 0.88 | 1.69 | 0.72 | 1.44 | 0.01 | 2.85
HNXSQ-7 | 0.99 | 1.62 | 16.38 | 73.62 | 0.31 | 2.3 | 0.42 | 1 | 0 | 3.35
HNXSQ-8 | 1.32 | 1.55 | 18.78 | 70.86 | 0.3 | 1.87 | 0.93 | 0.96 | 0 | 3.42
HNXSQ-9 | 0.96 | 1.42 | 16.58 | 73.7 | 0.33 | 2.23 | 0.46 | 0.95 | 0 | 3.32
HNXSQ-10 | 0.3 | 0.69 | 19.61 | 71.91 | 0.78 | 2.3 | 0.75 | 1.11 | 0.01 | 2.42
HNXSQ-11 | 0.37 | 0.85 | 15.9 | 74.39 | 0.45 | 1.93 | 0.66 | 1.17 | 0.05 | 3.86
HNXSQ-12 | 0.96 | 0.88 | 14.07 | 77.56 | 0.5 | 1.53 | 0.52 | 0.98 | 0.04 | 2.79
HNXSQ-13 | 0.54 | 0.67 | 18.77 | 73.9 | 0.53 | 0.84 | 0.32 | 1.16 | 0 | 3.19
HNXSQ-14 | 0.46 | 0.98 | 18.2 | 70.16 | 1.01 | 2.43 | 0.21 | 0.98 | 0.06 | 5.13
HNXSQ-15 | 0.76 | 0.94 | 18.64 | 71.62 | 0.56 | 2.31 | 0.42 | 1.04 | 0 | 3.64
HNXSQ-16 | 0.45 | 0.73 | 14.44 | 77.08 | 0.95 | 0.81 | 0.51 | 1.17 | 0 | 3.81
HNXSQ-17 | 0.78 | 1.18 | 18.67 | 71.2 | 0.66 | 2.44 | 0.81 | 0.92 | 0.03 | 3.04
HNXSQ-18 | 1.02 | 1.01 | 17.01 | 73.68 | 0.42 | 2.04 | 0.8 | 1.06 | 0 | 2.89
HNXSQ-19 | 0.78 | 1.2 | 18.48 | 71.06 | 0.82 | 2.86 | 0.7 | 0.84 | 0 | 3.19
HNXSQ-20 | 0.6 | 1.56 | 18.46 | 71 | 0.51 | 2.46 | 0.7 | 1.01 | 0.07 | 3.63
HNXSQ-21 | 0.2 | 1.07 | 23.34 | 66.89 | 0.74 | 2.72 | 0.61 | 0.93 | 0.04 | 3.39
HNXSQ-22 | 0.7 | 0.86 | 15.66 | 76.52 | 0.79 | 1.87 | 0.37 | 0.73 | 0.02 | 2.37
HNXSQ-23 | 0.32 | 1.2 | 21.22 | 68.53 | 1.2 | 2.42 | 0.47 | 0.96 | 0.06 | 3.62
HNXSQ-24 | 0.83 | 1.81 | 21.9 | 65.69 | 0.81 | 2.82 | 1.09 | 0.98 | 0.03 | 3.95
HNXSQ-25 | 0.52 | 0.73 | 14.42 | 77.01 | 0.71 | 1.9 | 0.33 | 0.64 | 0 | 3.61
HNXSQ-26 | 0.65 | 0.91 | 19.27 | 69.92 | 0.94 | 2.64 | 0.72 | 0.86 | 0.09 | 3.72
HNXSQ-27 | 0.6 | 0.82 | 15.66 | 76.05 | 0.72 | 1.4 | 0.5 | 1.12 | 0.06 | 2.94
HNXSQ-28 | 0.34 | 0.85 | 18.77 | 70.97 | 0.58 | 2.26 | 0.27 | 0.96 | 0 | 4.78
ZJBJS-1 | 0.71 | 0.64 | 16.07 | 76.1 | 0.18 | 1.86 | 0.44 | 0.83 | 0.03 | 3.06
ZJBJS-2 | 0.75 | 0.62 | 16.24 | 75.6 | 0.27 | 2.04 | 0.41 | 0.9 | 0.03 | 3.07
ZJBJS-3 | 0.66 | 0.54 | 17.62 | 74.51 | 0.33 | 1.75 | 0.31 | 0.99 | 0.02 | 3.22
ZJBJS-4 | 0.58 | 0.66 | 17.16 | 75.18 | 0.2 | 2.04 | 0.46 | 0.89 | 0.01 | 2.73
ZJBJS-5 | 0.46 | 0.53 | 15.87 | 75.56 | 0.98 | 1.58 | 0.39 | 1.15 | 0.01 | 3.43
ZJBJS-6 | 0.81 | 0.56 | 15.79 | 76.99 | 0.27 | 2.06 | 0.46 | 0.85 | 0.01 | 2.19
ZJBJS-7 | 0.68 | 0.65 | 15.19 | 75.83 | 0.23 | 2.07 | 0.46 | 0.9 | 0.03 | 3.95
ZJBJS-8 | 0.65 | 0.47 | 16.09 | 77.29 | 0.23 | 1.9 | 0.32 | 0.81 | 0.03 | 2.11
ZJBJS-9 | 0.74 | 0.62 | 16.41 | 75.63 | 0.26 | 2.07 | 0.39 | 0.86 | 0.01 | 2.98
ZJBJS-10 | 0.59 | 0.53 | 15.42 | 75.65 | 0.93 | 2.12 | 0.46 | 0.98 | 0.01 | 3.23
ZJBJS-11 | 0.8 | 0.66 | 16.08 | 75.34 | 0.37 | 1.98 | 0.39 | 0.95 | 0.01 | 3.42
ZJBJS-12 | 0.95 | 0.63 | 15.24 | 78.02 | 0.11 | 1.73 | 0.34 | 0.86 | 0.01 | 2.02
ZJNS-1 | 0.65 | 0.52 | 19.24 | 72.48 | 0.28 | 2.6 | 0.35 | 1.03 | 0.04 | 2.76
ZJNS-2 | 0.97 | 0.44 | 18.29 | 73.24 | 0.17 | 2.89 | 0.43 | 0.94 | 0.01 | 2.39
ZJNS-3 | 1.14 | 0.62 | 20.12 | 72.02 | 0.14 | 2.19 | 0.37 | 0.86 | 0.03 | 2.49
ZJNS-4 | 1.34 | 0.53 | 17.75 | 74.76 | 0.19 | 2.18 | 0.25 | 0.87 | 0.02 | 2.01
ZJNS-5 | 1.27 | 0.42 | 17.9 | 73.99 | 0.42 | 2.31 | 0.31 | 0.92 | 0.04 | 2.34
ZJNS-6 | 0.91 | 0.44 | 15.96 | 75.99 | 0.1 | 2.86 | 0.4 | 0.98 | 0.03 | 2.19
ZJNS-7 | 1.06 | 0.65 | 17.22 | 74.64 | 0.05 | 2.66 | 0.32 | 0.84 | 0.03 | 2.47
ZJNS-8 | 1 | 0.55 | 17.1 | 74.29 | 0.35 | 2.67 | 0.38 | 1 | 0.04 | 2.61
ZJNS-9 | 1.07 | 0.43 | 16.54 | 74.84 | 0.24 | 2.75 | 0.41 | 0.95 | 0.02 | 2.62
ZJNS-10 | 1.03 | 0.58 | 19.27 | 73.06 | 0.43 | 2.33 | 0.35 | 0.81 | 0.03 | 2.09
ZJNS-11 | 0.83 | 0.59 | 19.1 | 72.79 | 0.23 | 2.63 | 0.45 | 0.95 | 0.01 | 2.39
ZJNS-12 | 0.86 | 0.57 | 20.69 | 71.27 | 0.35 | 2.27 | 0.43 | 0.91 | 0.01 | 2.49
ZJNS-13 | 0.84 | 0.57 | 19.14 | 72.89 | 0.26 | 2.55 | 0.33 | 0.97 | 0.01 | 2.41
ZJNS-14 | 0.83 | 0.39 | 16.61 | 74.9 | 0.21 | 2.95 | 0.31 | 0.97 | 0.03 | 2.75
ZJNS-16 | 1.08 | 0.32 | 15.62 | 76.79 | 0.16 | 2.63 | 0.4 | 1.02 | 0.03 | 1.89
ZJNS-17 | 0.86 | 0.71 | 22.25 | 69.8 | 0.31 | 2.11 | 0.39 | 0.92 | 0.03 | 2.61
ZJNS-18 | 1 | 0.64 | 22.53 | 69.49 | 0.4 | 2.07 | 0.35 | 0.84 | 0.01 | 2.63
ZJNS-19 | 1.43 | 0.52 | 21.26 | 70.91 | 0.36 | 1.94 | 0.34 | 0.89 | 0 | 2.35
ZJNS-20 | 0.77 | 0.47 | 18.49 | 72.6 | 0.95 | 2.69 | 0.4 | 0.95 | 0.03 | 2.57
ZJNS-21 | 0.87 | 0.64 | 19.79 | 70.46 | 1.55 | 2.47 | 0.41 | 1.01 | 0.02 | 2.51
ZJNS-22 | 0.92 | 0.6 | 15.52 | 75 | 1.65 | 2.56 | 0.32 | 0.98 | 0.04 | 2.24
ZJNS-23 | 0.9 | 0.5 | 17.9 | 73.22 | 0.74 | 2.56 | 0.48 | 0.96 | 0.06 | 2.5
ZJNS-24 | 0.96 | 0.31 | 15.99 | 74.42 | 0.42 | 2.75 | 0.4 | 0.99 | 0.05 | 3.47
ZJHMS-1 | 1.01 | 0.62 | 17.55 | 73.03 | 1.48 | 2.56 | 0.33 | 0.93 | 0.04 | 2.33
ZJHMS-2 | 1.27 | 1.57 | 18.12 | 69.65 | 1.68 | 2.97 | 0.44 | 0.87 | 0 | 3.3
ZJHMS-3 | 0.83 | 1.14 | 20.31 | 70.2 | 1.32 | 2.48 | 0.35 | 0.84 | 0 | 2.53
ZJHMS-4 | 0.66 | 0.52 | 20.03 | 70.11 | 0.5 | 2.65 | 0.48 | 1.13 | 0.03 | 3.63
ZJHMS-5 | 1.2 | 0.71 | 16.8 | 72.73 | 1.22 | 2.4 | 0.38 | 0.99 | 0.04 | 3.36
ZJHMS-6 | 0.67 | 0.54 | 20.13 | 70.01 | 0.54 | 2.75 | 0.49 | 1.12 | 0.04 | 3.64
ZJHMS-7 | 1.23 | 0.69 | 16.85 | 72.76 | 1.24 | 2.43 | 0.36 | 0.98 | 0.03 | 3.26