## Sheet1
样品标号 | Na2O | MgO | Al2O3 | SiO2 | P2O5 | K2O | CaO | TiO2 | MnO | Fe2O3
HNXSQ-1 | 0.35 | 0.99 | 24.28 | 66.81 | 0.36 | 2.56 | 0.33 | 0.99 | 0.03 | 3.04
HNXSQ-2 | 0.23 | 1.16 | 17.64 | 73.71 | 0.64 | 1.6 | 0.73 | 0.99 | 0 | 3.09
HNXSQ-3 | 0.49 | 1.54 | 21.85 | 67.64 | 0.67 | 2.81 | 0.51 | 0.89 | 0.09 | 3.47
HNXSQ-4 | 0.68 | 0.99 | 22.06 | 66.43 | 0.73 | 2.98 | 0.53 | 0.95 | 0.04 | 3.94
HNXSQ-5 | 0.78 | 1.09 | 17.87 | 72.4 | 0.8 | 2 | 0.86 | 0.97 | 0.05 | 3.14
HNXSQ-6 | 0.74 | 1.22 | 20.28 | 70.04 | 0.88 | 1.69 | 0.72 | 1.44 | 0.01 | 2.85
HNXSQ-7 | 0.99 | 1.62 | 16.38 | 73.62 | 0.31 | 2.3 | 0.42 | 1 | 0 | 3.35
HNXSQ-8 | 1.32 | 1.55 | 18.78 | 70.86 | 0.3 | 1.87 | 0.93 | 0.96 | 0 | 3.42
HNXSQ-9 | 0.96 | 1.42 | 16.58 | 73.7 | 0.33 | 2.23 | 0.46 | 0.95 | 0 | 3.32
HNXSQ-10 | 0.3 | 0.69 | 19.61 | 71.91 | 0.78 | 2.3 | 0.75 | 1.11 | 0.01 | 2.42
HNXSQ-11 | 0.37 | 0.85 | 15.9 | 74.39 | 0.45 | 1.93 | 0.66 | 1.17 | 0.05 | 3.86
HNXSQ-12 | 0.96 | 0.88 | 14.07 | 77.56 | 0.5 | 1.53 | 0.52 | 0.98 | 0.04 | 2.79
HNXSQ-13 | 0.54 | 0.67 | 18.77 | 73.9 | 0.53 | 0.84 | 0.32 | 1.16 | 0 | 3.19
HNXSQ-14 | 0.46 | 0.98 | 18.2 | 70.16 | 1.01 | 2.43 | 0.21 | 0.98 | 0.06 | 5.13
HNXSQ-15 | 0.76 | 0.94 | 18.64 | 71.62 | 0.56 | 2.31 | 0.42 | 1.04 | 0 | 3.64
HNXSQ-16 | 0.45 | 0.73 | 14.44 | 77.08 | 0.95 | 0.81 | 0.51 | 1.17 | 0 | 3.81
HNXSQ-17 | 0.78 | 1.18 | 18.67 | 71.2 | 0.66 | 2.44 | 0.81 | 0.92 | 0.03 | 3.04
HNXSQ-18 | 1.02 | 1.01 | 17.01 | 73.68 | 0.42 | 2.04 | 0.8 | 1.06 | 0 | 2.89
HNXSQ-19 | 0.78 | 1.2 | 18.48 | 71.06 | 0.82 | 2.86 | 0.7 | 0.84 | 0 | 3.19
HNXSQ-20 | 0.6 | 1.56 | 18.46 | 71 | 0.51 | 2.46 | 0.7 | 1.01 | 0.07 | 3.63
HNXSQ-21 | 0.2 | 1.07 | 23.34 | 66.89 | 0.74 | 2.72 | 0.61 | 0.93 | 0.04 | 3.39
HNXSQ-22 | 0.7 | 0.86 | 15.66 | 76.52 | 0.79 | 1.87 | 0.37 | 0.73 | 0.02 | 2.37
HNXSQ-23 | 0.32 | 1.2 | 21.22 | 68.53 | 1.2 | 2.42 | 0.47 | 0.96 | 0.06 | 3.62
HNXSQ-24 | 0.83 | 1.81 | 21.9 | 65.69 | 0.81 | 2.82 | 1.09 | 0.98 | 0.03 | 3.95
HNXSQ-25 | 0.52 | 0.73 | 14.42 | 77.01 | 0.71 | 1.9 | 0.33 | 0.64 | 0 | 3.61
HNXSQ-26 | 0.65 | 0.91 | 19.27 | 69.92 | 0.94 | 2.64 | 0.72 | 0.86 | 0.09 | 3.72
HNXSQ-27 | 0.6 | 0.82 | 15.66 | 76.05 | 0.72 | 1.4 | 0.5 | 1.12 | 0.06 | 2.94
HNXSQ-28 | 0.34 | 0.85 | 18.77 | 70.97 | 0.58 | 2.26 | 0.27 | 0.96 | 0 | 4.78
HNYX-11 | 0.44 | 0.63 | 18.93 | 71.58 | 0.75 | 3.63 | 0.86 | 0.86 | 0 | 2.22
HNYX-18 | 0.33 | 0.81 | 17.78 | 71.95 | 2.89 | 2.92 | 0.27 | 0.77 | 0 | 1.8
HNYX-19 | 0.74 | 0.68 | 17.77 | 73.14 | 1.63 | 2.54 | 0.5 | 0.87 | 0.04 | 1.91
HNYX-20 | 0.78 | 1.15 | 21.29 | 66.39 | 1.95 | 2.35 | 1.39 | 0.96 | 0.04 | 3.1
HNYX-27 | 0.67 | 0.65 | 17.19 | 74.22 | 1.71 | 2.77 | 0.46 | 0.69 | 0 | 1.5
HNYX-29 | 0.5 | 1.46 | 19.08 | 69.44 | 1.93 | 2.48 | 0.76 | 1.01 | 0.04 | 3.28
HNYX-62 | 0.4 | 0.86 | 13.84 | 77.63 | 1.53 | 1.47 | 0.78 | 0.99 | 0 | 2.33
HNYX-63 | 0.5 | 1.18 | 19.69 | 70.77 | 1.03 | 1.22 | 0.58 | 1.18 | 0 | 3.63
HNYX-64 | 0.25 | 1.03 | 15.16 | 74.33 | 1.84 | 1.67 | 1.33 | 0.97 | 0 | 3.07
HNYX-69 | 0.6 | 1.79 | 16.45 | 69.84 | 1.02 | 2.21 | 1.5 | 0.82 | 0.12 | 5.55
HNELT-1 | 0.6 | 1.39 | 20.83 | 66.38 | 0.78 | 2.95 | 0.69 | 0.99 | 0.02 | 3.53
HNELT-3 | 0.53 | 1.18 | 15.78 | 71.3 | 1.24 | 2.46 | 1.65 | 0.9 | 0.02 | 4.06